## Sheet1
|  | Min Max Primary Production |  |  |  | Min Max Processing Production
Material | Process | Energy MJ/kg | Energy MJ/kg | Emissions kgCO2e/kg | Emissions kgCO2e/kg | Energy MJ/kg | Energy MJ/kg | Emissions kgCO2e/kg | Emissions kgCO2e/kg | Total energy | Total Carbon (kgCO2e/kg) | Energy (kWh/kg)
Low Alloy Steel | roll forming | 29.5 | 32.6 | 2.37 | 2.61 | 8.28 | 9.13 | 0.621 | 0.686 | 39.755 | 3.1435 | 11.043939 |  |  | Material (kg) | 2017 | Near future | kwh/kg | kgCO2e/kg | Energy Min Max |  | Emissions Min Max |  |  | Decentralised
Titanium | roll forming | 591 | 652 | 34.1 | 37.6 | 13 | 14.4 | 0.977 | 1.08 | 635.2 | 36.8785 | 176.45856 |  |  | Titanium | 528 | 37 | 176.45856 | 36.8785 | 93170.11968 | 6528.96672 | 19471.848 | 1364.5045 |  | 53.0109072 | 26.5054536 | 15.0888 | 15.0888
Stainless Steel | roll forming | 69.1 | 76.2 | 5.18 | 5.71 | 4.9 | 5.4 | 0.367 | 0.405 | 77.8 | 5.831 | 21.61284 |  |  | Aluminium | 27 | 54 | 55.975311 | 13.075 | 1511.333397 | 3022.666794 | 353.025 | 706.05 |  | 41.064396 | 18.370914 | 11.0789 | 11.0789
Copper | wire drawing | 56.2 | 62 | 3.45 | 3.8 | 4.75 | 5.24 | 0.356 | 0.393 | 64.095 | 3.9995 | 17.805591 |  |  | Stainless steel | 100 | 40 | 21.61284 | 5.831 | 2161.284 | 864.5136 | 583.1 | 233.24 |  | 5.5975311 | 2.79876555 | 1.3075 | 1.3075
Nafion® (PTFE) | polymerextrusion | 281 | 310 | 15.4 | 16.9 | 8.01 | 8.85 | 0.642 | 0.708 | 303.93 | 16.825 | 84.431754 |  |  | Copper | 4.5 | 9 | 17.805591 | 3.9995 | 80.1251595 | 160.250319 | 17.99775 | 35.9955 |  | 1.7805591 | 0.89027955 | 0.39995 | 0.39995
Activated Carbon |  | 160.2 | 160.2 | 12.98 | 12.98 | 0 | 0 | 0 | 0 | 160.2 | 12.98 | 44.50356 |  |  | Nafion® (PTFE) | 16 | 2 | 84.431754 | 16.825 | 1350.908064 | 168.863508 | 269.2 | 33.65 |  | 7.1847414 | 3.5923707 | 0.69765 | 0.69765
Iridium |  | 45300 | 49900 | 2770 | 3050 | 0 | 0 | 0 | 0 | 47600 | 2910 | 13223.28 |  |  | Activated carbon | 9 | 4.5 | 44.50356 | 12.98 | 400.53204 | 200.26602 | 116.82 | 58.41 |  | 0 | 0 | 0 | 0
Platinum |  | 1120000 | 1120000 | 13900 | 13900 | 0 | 0 | 0 | 0 | 1120000 | 13900 | 311136 |  |  | Iridium | 0.75 | 0.037 | 13223.28 | 2910 | 9917.46 | 489.26136 | 2182.5 | 107.67 |  | 0 | 0 | 0 | 0
Polyethylene | extrusion | 76.1 | 83.9 | 1.77 | 1.95 | 5.9 | 6.52 | 0.442 | 0.489 | 86.21 | 2.3255 | 23.949138 |  |  | Platinum | 0.075 | 0.01 | 311136 | 13900 | 23335.2 | 3111.36 | 1042.5 | 139 |  | 1.16676 | 0.58338 | 0.56 | 0.56
Aluminium | roll forming | 183 | 202 | 11.8 | 13 | 8.56 | 9.43 | 0.642 | 0.708 | 201.495 | 13.075 | 55.975311 | [7 empty] | 131927 | 14546.15 | 24036.99075 | 2678.52 |  | 109804.8948 | 52741.1634 | 29132.8 | 29132.8
Nickel | roll forming | 159 | 175 | 11.2 | 12.3 | 1.29 | 1.43 | 0.097 | 0.107 | 168.36 | 11.852 | 46.770408
Calendered rigid plastic | General | [8 empty] | 80.5 | 3.31 | 22.3629 | ICE | [6 empty] | 241731.9 | 67287.31 | 53169.79075 | 31811.32
Acrylonitrile butadiene styrene | [9 empty] | 270 | 16 | 75.006 | http://www.epicdatabase.com.au/
Polyphenylene sulfide | [9 empty] | 162 | 7.58 | 45.0036 | Plastics Europe |  | Materials | Decentralised (t/MW) |  | Centralised (t/MW)
Polysulfones | [9 empty] | 201.15 | 7.615 | 55.87947 | Ecoinvent |  |  | Mass (t) | Near Future (t) | Mass (t) | Near Future (t) | kwh/kg | kgCO2e/kg | Centralised
N-Methyl-2-pyrrolidone | [9 empty] | 127 | 6.19 | 35.2806 | Ecoinvent |  | Low Alloy Steel | 4.8 | 2.4 | 4.32 | 2.16 | 11.043939 | 3.1435 | 47709.81648 | 23854.90824 | 13579.92 | 6789.96
Aniline | [9 empty] | 96.1 | 4.69 | 26.69658 | Ecoinvent |  | Stainless Steel | 1.9 | 0.85 | 1.71 | 0.765 | 21.61284 | 5.831 | 36957.9564 | 16533.8226 | 9971.01 | 4460.715
Acetic anhydride | [9 empty] | 89 | 4.23 | 24.7242 | Ecoinvent |  | Aluminium | 0.1 | 0.05 | 0.09 | 0.045 | 55.975311 | 13.075 | 5037.77799 | 2518.888995 | 1176.75 | 588.375
Terephthalic acid | [9 empty] | 57.46 | 1.7882 | 15.962388 | Ecoinvent |  | Copper | 0.1 | 0.05 | 0.09 | 0.045 | 17.805591 | 3.9995 | 1602.50319 | 801.251595 | 359.955 | 179.9775
Nitric acid | [9 empty] | 12.14 | 1.95 | 3.372492 | Ecoinvent |  | Polyethylene | 0.3 | 0.15 | 0.27 | 0.135 | 23.949138 | 2.3255 | 6466.26726 | 3233.13363 | 627.885 | 313.9425
Hydrochloric acid | [9 empty] | 13.3 | 0.425 | 3.69474 | Ecoinvent |  | Electronic material (power, control) | 1.1 | 0.55 | 0.99 | 0.495 | #N/A | #N/A | 0 | 0 | 0 | 0
Graphite | battery grade | [8 empty] | 51.8 | 1.92 | 14.39004 | Ecoinvent |  | Process material (adsorbent, lubricant) | 0.2 | 0.1 | 0.18 | 0.09 | #N/A | #N/A | 0 | 0 | 0 | 0
Lubricating oil | [9 empty] | 68.78 | 1.4896 | 19.107084 | Ecoinvent |  | Concrete | 5.6 | 2.8 | 5.04 | 2.52 | 0.20835 | 0.1 | 1050.084 | 525.042 | 504 | 252
Zirconium oxide |  | 103.21659 | 4.05 | Ecoinvent | [5 empty] | 371.55 | 4.05 | 103.21659 | Ecoinvent | [8 empty] | 98824405.32 | 47467047.06 | 26219520 | 12584970
Concrete | [10 empty] | 0.1 | 0.20835
iron |  | 30.8 | 34 | 10.1 | 11.2 | 2.26 | 2.49 | 0.76 | 0.838 | 34.775 | 11.449 | 9.660495 | [9 empty] | 188424028.6 | 175195688.5 | 636598052.7 | 62286596.9
Cement |  | 4.63 | 5.12 |  |  | 0 | 0 |  |  | 4.875 | 4.875 | 1.354275 | [9 empty] | 287248434.0 | 222662735.6 | 662817572.7 | 74871566.9
stainless steel, austenitic, AISI 304, annealed wrought | roll forming | 59.3 | 65.3 | 4.19 | 4.62 | 2.29 | 2.53 | 0.172 | 0.19 | 64.71 | 4.586 | 17.976438
ethylene glycol | 60% | no data on energy or emissions
high carbon steel | roll forming | 30.8 | 34 | 2.26 | 2.49 | 5.99 | 6.6 | 0.449 | 0.495 | 38.695 | 2.847 | 10.749471
Tin | roll forming | 217 | 239 | 15 | 16.6 | 0.374 | 0.413 | 0.028 | 0.031 | 228.3935 | 15.8295 | 63.4477143
Decentralised
[22 empty] | 53.0109072 | 26.5054536 | 15.0888 | 15.0888
[22 empty] | 41.064396 | 18.370914 | 11.0789 | 11.0789
Material (Ecoinvent) | Weight (kg/1GW) | [20 empty] | 5.5975311 | 2.79876555 | 1.3075 | 1.3075
| Baseline (kg) | Future (kg) | kgCo2e/kg | kWh/kg | Emissions |  | Energy | [14 empty] | 1.7805591 | 0.89027955 | 0.39995 | 0.39995
Tetrafluoroethylene {GLO}¦ market for ¦ APOS, S | 7979.1 | 2518.2 | 122 | 41.592216 | 973450.2 | 307220.4 | 331868.5 | 104737.5 | [13 empty] | 7.1847414 | 3.5923707 | 0.69765 | 0.69765
Platinum {GLO}¦ market for ¦ APOS, U | 167.9 | 7.9 | 71023 | 317719.86 | 11924761.7 | 561081.7 | 53345164.5 | 2509986.894 | [13 empty] | 0 | 0 | 0 | 0
Carbon black {GLO}¦ market for ¦ APOS, S | 251.9 | 11.9 | 2.3746 | 23.4585432 | 598.16174 | 28.25774 | 5909.207 | 279.1567 | [13 empty] | 0 | 0 | 0 | 0
Tetrafluoroethylene {GLO}¦ market for ¦ APOS, S | 2014.9 | 95.4 | 122 | 41.592216 | 245817.8 | 11638.8 | 83804.16 | 3967.897 | [13 empty] | 1.16676 | 0.58338 | 0.56 | 0.56
water, deionised {Europe without Switzerland}¦ market for water, deionised ¦ APOS, U | 181.9 | 8.6 | 0.00040626 | 0.0017400003 | 0.073898694 | 0.003493836 | 0.3165061 | 0.01496400258 |  | 0.01548600267 | [11 empty] | 109804.8948 | 52741.1634 | 29132.8 | 29132.8
Methanol {GLO}¦ market for ¦ APOS, S | 181.9 | 8.6 | 0.9386 | 11.606484 | 170.73134 | 8.07196 | 2111.219 | 99.8157624
Rhodium {GLO}¦ market for ¦ APOS, U | 447.8 | 15.9 | 80391 | 363640.2 | 35999089.8 | 1278216.9 | 162838081.6 | 5781879.18
Carbon fibre reinforced plastic, injection moulded {GLO}¦ market for carbon fibre reinforced plastic, injection moulded ¦ APOS, S | 2758.2 | 1958.6 | 83.569 | 330.35976 | 230500.0158 | 163678.2434 | 911198.3 | 647042.6
Titanium, primary {GLO}¦ market for ¦ APOS, U | 151320.9 | 0 | 49.105 | 174.922326 | 7430612.8 | 0 | 26469403.8 | 0
Gold {GLO}¦ market for ¦ APOS, U | 86.4 | 0 | 63929 | 272355.12 | 5523465.6 | 0 | 23531482.4 | 0
Steel, chromium steel 18/8 {GLO}¦ market for ¦ APOS, U | 0 | 381538.5 | 5.079 | 20.2805112 | 0 | 1937834.0 | 0 | 7737795.8
Tantalum, powder, capacitor-grade {GLO}¦ market for, 2030 ¦ APOS, U* | 0 | 54496.4 | 174.03 | 746.42082 | 0 | 9484008.492 | 0 | 40677247.6
Glass fibre reinforced plastic, polyamide, injection moulded {GLO}¦ market for ¦ APOS, S | 30630.1 | 44589 | 8.8917 | 41.472762 | 272353.7 | 396472.0113 | 1270314.8 | 1849229.0
Steel, chromium steel 18/8 {GLO}¦ market for ¦ APOS, U | 250746.3 | 183138.5 | 5.079 | 20.2805112 | 1273540.5 | 930160.4415 | 5085263.1 | 3714142.4
Gold {GLO}¦ market for ¦ APOS, U | 242 | 0 | 63929 | 272355.12 | 15470818 | 0 | 65909939.04 | 0
Tantalum, powder, capacitor-grade {GLO}¦ market for, 2030 ¦ APOS, U* | 0 | 156949.7 | 174.03 | 746.42082 | 0 | 27313956.3 | 0 | 117150523.8
Aluminium alloy, metal matrix composite {GLO}¦ market for ¦ APOS, S | 19047.7 | 6731.6 | 19.15 | 64.919082 | 364763.455 | 128910.14 | 1236559.2 | 437009.3
[5 empty] | 79709942.5 | 42513213.8 | 341021100.1 | 180613941.0
|  |  |  | kgCo2e/kg | Mj/kg | kgCO2e/km | kWh/km
Drawing of pipe, steel | Kg/km | 791447.36 | [53] | 0.368 | 3.8534 | 291252.6 | 3049763.3 | [5 empty] | Min 50% lower | Same assumptions for embodied emissions ranges as NG pipelines
FBE powder coat, steel | m2/km | 3830.23 | [53] | 3.4015 | 59.456 | 13028.53 | 227730.2
Galvalume® coat, pieces | m2/km | 3660 | [53] | 5.232 | 84.071 | 19149.12 | 307699.86
HDPE coat, extruded | kg/km | 5599.17 | [53] | 9.5551 | 102.4 | 53500.63 | 573355.008
Steel, low-alloyed | kg/km | 791447.36 | [53] | 1.9661 | 24.169 | 1556064.7 | 19128491.2
Energy Use Construction (Onshore) | MJ/km | 3310000 | [45] |  |  |  | 919518 | [5 empty] | 2.65-3.97*10^6 | Same assumptions for embodied energy ranges as NG pipelines
Energy Use Construction (Offshore) | MJ/km | 2530000 | [50] |  |  | 182736.84 | [6 empty] | 2.02-3.04*10^6
[6 empty] | 2115732.4 | 24206557.5
[6 empty] | 1057866.2 | 12103278.8
|  |  |  | kwh | kg
Steel, low alloy (t) | 380 | 11.043939 | 3.1435 | 4196696.82 | 1194530
Stainless Steel (t) | 595 | 21.61284 | 5.831 | 12859639.8 | 3469445
Water (l/kg H2) | 15 | 0.00040626 | 0.0017400003 | 6.0939 | 26.1000045
Concrete (t) | 47572.5 | 0.20835 | 0.1 | 9911730.375 | 4757250
Aluminium (t) | 140 | 55.975311 | 13.075 | 7836543.54 | 1830500
Copper (t) | 150 | 17.805591 | 3.9995 | 2670838.65 | 599925
|  |  |  | 37475455.3 | 11851676.1
Low Alloy Steel | 4.8 | 2.4 | 4.32 | 2.16 | 11.043939 | 3.1435
Stainless Steel | 1.9 | 0.85 | 1.71 | 0.765 | 21.61284 | 5.831
Aluminium | 0.1 | 0.05 | 0.09 | 0.045 | 55.975311 | 13.075
Copper | 0.1 | 0.05 | 0.09 | 0.045 | 17.805591 | 3.9995
Polyethylene | 0.3 | 0.15 | 0.27 | 0.135 | 23.949138 | 2.3255
Electronic material (power, control) | 1.1 | 0.55 | 0.99 | 0.495 | #N/A | #N/A
Process material (adsorbent, lubricant) | 0.2 | 0.1 | 0.18 | 0.09 | #N/A | #N/A
Concrete | 5.6 | 2.8 | 5.04 | 2.52 | 0.20835 | 0.1
('EN_AMA', 'Wind(MA)', 'NH3') {'Stage 1': {'Embodied': 0, 'O_M': 0, 'Process': 0, 'Total': 0}, 'Stage 1 km': {'Embodied': 0, 'O_M': 0, 'Process': 0, 'Total': 0}, 'Stage 2': {'Embodied': 0.0029453918472579356, 'O_M': 0.0, 'Process': 13.478273588978647, 'H2 emissions': 0.0, 'Total': 13.481218980825904}, 'Stage 2 km': {'Embodied': 0.0, 'O_M': 0.0, 'Process': 0.0, 'H2 emissions': 0.0, 'Total': 0.0}, 'Stage 3': {'Embodied': 0, 'O_M': 0, 'Process': 0, 'Total': 0}, 'Stage 4': {'Embodied': 0.0, 'O_M': 0.0, 'Process': 5.62041663502969e-07, 'H2 emissions': 0.14965966846801426, 'Total': 0.14966023050967778}, 'Stage 4 km': {'Embodied': 0.0589291783548081, 'O_M': 0.0, 'Process': 3.4023790628065256e-06, 'H2 emissions': 0.24208718984629823, 'Total': 0.30101977058016915}, 'Stage 5': {'Embodied': 0.13206261666829688, 'O_M': 0.0, 'Process': 0.0006824366254954595, 'H2 emissions': 0.0, 'Total': 0.13274505329379235}, 'Stage 6': {'Embodied': 1.5022000809143028, 'O_M': 0.0, 'Process': 7.011415689882525e-06, 'H2 emissions': 0.1054965244980655, 'Total': 1.607703616828058}, 'Stage 7': {'Embodied': 0.017068806388236164, 'O_M': 0.0, 'Process': 5.225684866697134e-06, 'H2 emissions': 0.0, 'Total': 0.01707403207310286}, 'Stage 7 km': {'Embodied': 0.0, 'O_M': 0.0, 'Process': 0.33310039878647446, 'H2 emissions': 0.0, 'Total': 0.33310039878647446}, 'Stage 8': {'Embodied': 0.12335410641192406, 'O_M': 0.0, 'Process': 5.225684866697134e-06, 'H2 emissions': 0.28697531164460177, 'Total': 0.4103346437413925}, 'Stage 9': {'Embodied': 0.02266801803517257, 'O_M': 0.0, 'Process': 4.7785145183294675e-06, 'H2 emissions': 0.0, 'Total': 0.022672796549690902}, 'Stage 10': {'Embodied': 0.001251978105275139, 'O_M': 0.0, 'Process': 0.0004532733055141413, 'H2 emissions': 0.10149402386723196, 'Total': 0.10319927527802124}, 'Stage 10 km': {'Embodied': 0.0, 'O_M': 0.0, 'Process': 0.0, 'H2 emissions': 0.1120894795700447, 'Total': 0.1120894795700447}, 'Stage 3 km': {'Embodied': 0, 'O_M': 0, 'Process': 0, 'Total': 0}, 'Stage 5 km': {'Embodied': 0, 'O_M': 0, 'Process': 0, 'Total': 0}, 'Stage 6 km': {'Embodied': 0, 'O_M': 0, 'Process': 0, 'Total': 0}, 'Stage 8 km': {'Embodied': 0, 'O_M': 0, 'Process': 0, 'Total': 0}, 'Stage 9 km': {'Embodied': 0, 'O_M': 0, 'Process': 0, 'Total': 0}}